## Sheet1
Matrizenradius [mm ] | Stempelkantenradius [mm] | Blechdicke [mm] | Platinenabmessung [mm] | 1/4 Niederhalterkraft [N] | Ziehtiefe [mm] | x_Einzug [mm]
6 | 10 | 2.45 | 2 | 33752 | 22 | 7.157
6 | 10 | 2.45 | 2 | 33752 | 24 | 8.183
6 | 10 | 2.45 | 2 | 33752 | 26 | 9.2785
6 | 10 | 2.45 | 2 | 37502 | 22 | 7.056
6 | 10 | 2.45 | 2 | 37502 | 24 | 8.088
6 | 10 | 2.45 | 2 | 37502 | 26 | 9.1715
6 | 10 | 2.45 | 2 | 41252 | 22 | 6.959
6 | 10 | 2.45 | 2 | 41252 | 24 | 7.9725
6 | 10 | 2.45 | 2 | 41252 | 26 | 9.0535
6 | 10 | 2.45 | -0.5 | 33752 | 22 | 7.596
6 | 10 | 2.45 | -0.5 | 33752 | 24 | 8.701
6 | 10 | 2.45 | -0.5 | 33752 | 26 | 9.8675
6 | 10 | 2.45 | -0.5 | 37502 | 22 | 7.493
6 | 10 | 2.45 | -0.5 | 37502 | 24 | 8.588
6 | 10 | 2.45 | -0.5 | 37502 | 26 | 9.7305
6 | 10 | 2.45 | -0.5 | 41252 | 22 | 7.3915
6 | 10 | 2.45 | -0.5 | 41252 | 24 | 8.4725
6 | 10 | 2.45 | -0.5 | 41252 | 26 | 9.597
6 | 10 | 2.45 | -3 | 33752 | 22 | 8.1555
6 | 10 | 2.45 | -3 | 33752 | 24 | 9.3555
6 | 10 | 2.45 | -3 | 33752 | 26 | 10.632
6 | 10 | 2.45 | -3 | 37502 | 22 | 8.063
6 | 10 | 2.45 | -3 | 37502 | 24 | 9.2395
6 | 10 | 2.45 | -3 | 37502 | 26 | 10.5035
6 | 10 | 2.45 | -3 | 41252 | 22 | 7.961
6 | 10 | 2.45 | -3 | 41252 | 24 | 9.137
6 | 10 | 2.45 | -3 | 41252 | 26 | 10.37
6 | 10 | 2.5 | 2 | 33752 | 22 | 7.1585
6 | 10 | 2.5 | 2 | 33752 | 24 | 8.202
6 | 10 | 2.5 | 2 | 33752 | 26 | 9.305
6 | 10 | 2.5 | 2 | 37502 | 22 | 7.078
6 | 10 | 2.5 | 2 | 37502 | 24 | 8.1065
6 | 10 | 2.5 | 2 | 37502 | 26 | 9.1945
6 | 10 | 2.5 | 2 | 41252 | 22 | 6.9945
6 | 10 | 2.5 | 2 | 41252 | 24 | 8.0055
6 | 10 | 2.5 | 2 | 41252 | 26 | 9.0865
6 | 10 | 2.5 | -0.5 | 33752 | 22 | 7.6205
6 | 10 | 2.5 | -0.5 | 33752 | 24 | 8.736
6 | 10 | 2.5 | -0.5 | 33752 | 26 | 9.907
6 | 10 | 2.5 | -0.5 | 37502 | 22 | 7.5155
6 | 10 | 2.5 | -0.5 | 37502 | 24 | 8.6195
6 | 10 | 2.5 | -0.5 | 37502 | 26 | 9.78
6 | 10 | 2.5 | -0.5 | 41252 | 22 | 7.433
6 | 10 | 2.5 | -0.5 | 41252 | 24 | 8.5165
6 | 10 | 2.5 | -0.5 | 41252 | 26 | 9.653
6 | 10 | 2.5 | -3 | 33752 | 22 | 8.189
6 | 10 | 2.5 | -3 | 33752 | 24 | 9.4025
6 | 10 | 2.5 | -3 | 33752 | 26 | 10.704
6 | 10 | 2.5 | -3 | 37502 | 22 | 8.104
6 | 10 | 2.5 | -3 | 37502 | 24 | 9.3025
6 | 10 | 2.5 | -3 | 37502 | 26 | 10.5865
6 | 10 | 2.5 | -3 | 41252 | 22 | 8.0145
6 | 10 | 2.5 | -3 | 41252 | 24 | 9.198
6 | 10 | 2.5 | -3 | 41252 | 26 | 10.46
6 | 10 | 2.55 | 2 | 33752 | 22 | 7.1515
6 | 10 | 2.55 | 2 | 33752 | 24 | 8.1935
6 | 10 | 2.55 | 2 | 33752 | 26 | 9.2865
6 | 10 | 2.55 | 2 | 37502 | 22 | 7.084
6 | 10 | 2.55 | 2 | 37502 | 24 | 8.1055
6 | 10 | 2.55 | 2 | 37502 | 26 | 9.1975
6 | 10 | 2.55 | 2 | 41252 | 22 | 7.0065
6 | 10 | 2.55 | 2 | 41252 | 24 | 8.014
6 | 10 | 2.55 | 2 | 41252 | 26 | 9.098
6 | 10 | 2.55 | -0.5 | 33752 | 22 | 7.6225
6 | 10 | 2.55 | -0.5 | 33752 | 24 | 8.7315
6 | 10 | 2.55 | -0.5 | 33752 | 26 | 9.9265
6 | 10 | 2.55 | -0.5 | 37502 | 22 | 7.5345
6 | 10 | 2.55 | -0.5 | 37502 | 24 | 8.6365
6 | 10 | 2.55 | -0.5 | 37502 | 26 | 9.8015
6 | 10 | 2.55 | -0.5 | 41252 | 22 | 7.4435
6 | 10 | 2.55 | -0.5 | 41252 | 24 | 8.5355
6 | 10 | 2.55 | -0.5 | 41252 | 26 | 9.692
6 | 10 | 2.55 | -3 | 33752 | 22 | 8.219
6 | 10 | 2.55 | -3 | 33752 | 24 | 9.4355
6 | 10 | 2.55 | -3 | 33752 | 26 | 10.7515
6 | 10 | 2.55 | -3 | 37502 | 22 | 8.1315
6 | 10 | 2.55 | -3 | 37502 | 24 | 9.342
6 | 10 | 2.55 | -3 | 37502 | 26 | 10.6325
6 | 10 | 2.55 | -3 | 41252 | 22 | 8.0425
6 | 10 | 2.55 | -3 | 41252 | 24 | 9.246
6 | 10 | 2.55 | -3 | 41252 | 26 | 10.519
6 | 12 | 2.45 | 2 | 33752 | 22 | 6.6795
6 | 12 | 2.45 | 2 | 33752 | 24 | 7.679
6 | 12 | 2.45 | 2 | 33752 | 26 | 8.7355
6 | 12 | 2.45 | 2 | 37502 | 22 | 6.5965
6 | 12 | 2.45 | 2 | 37502 | 24 | 7.574
6 | 12 | 2.45 | 2 | 37502 | 26 | 8.628
6 | 12 | 2.45 | 2 | 41252 | 22 | 6.506
6 | 12 | 2.45 | 2 | 41252 | 24 | 7.4795
6 | 12 | 2.45 | 2 | 41252 | 26 | 8.516
6 | 12 | 2.45 | -0.5 | 33752 | 22 | 7.0955
6 | 12 | 2.45 | -0.5 | 33752 | 24 | 8.169
6 | 12 | 2.45 | -0.5 | 33752 | 26 | 9.2965
6 | 12 | 2.45 | -0.5 | 37502 | 22 | 7.007
6 | 12 | 2.45 | -0.5 | 37502 | 24 | 8.052
6 | 12 | 2.45 | -0.5 | 37502 | 26 | 9.1755
6 | 12 | 2.45 | -0.5 | 41252 | 22 | 6.9135
6 | 12 | 2.45 | -0.5 | 41252 | 24 | 7.938
6 | 12 | 2.45 | -0.5 | 41252 | 26 | 9.0495
6 | 12 | 2.45 | -3 | 33752 | 22 | 7.6025
6 | 12 | 2.45 | -3 | 33752 | 24 | 8.7535
6 | 12 | 2.45 | -3 | 33752 | 26 | 9.9935
6 | 12 | 2.45 | -3 | 37502 | 22 | 7.5055
6 | 12 | 2.45 | -3 | 37502 | 24 | 8.661
6 | 12 | 2.45 | -3 | 37502 | 26 | 9.8755
6 | 12 | 2.45 | -3 | 41252 | 22 | 7.416
6 | 12 | 2.45 | -3 | 41252 | 24 | 8.5455
6 | 12 | 2.45 | -3 | 41252 | 26 | 9.7625
6 | 12 | 2.5 | 2 | 33752 | 22 | 6.6965
6 | 12 | 2.5 | 2 | 33752 | 24 | 7.689
6 | 12 | 2.5 | 2 | 33752 | 26 | 8.754
6 | 12 | 2.5 | 2 | 37502 | 22 | 6.614
6 | 12 | 2.5 | 2 | 37502 | 24 | 7.5945
6 | 12 | 2.5 | 2 | 37502 | 26 | 8.653
6 | 12 | 2.5 | 2 | 41252 | 22 | 6.5375
6 | 12 | 2.5 | 2 | 41252 | 24 | 7.506
6 | 12 | 2.5 | 2 | 41252 | 26 | 8.557
6 | 12 | 2.5 | -0.5 | 33752 | 22 | 7.1165
6 | 12 | 2.5 | -0.5 | 33752 | 24 | 8.1815
6 | 12 | 2.5 | -0.5 | 33752 | 26 | 9.339
6 | 12 | 2.5 | -0.5 | 37502 | 22 | 7.032
6 | 12 | 2.5 | -0.5 | 37502 | 24 | 8.0855
6 | 12 | 2.5 | -0.5 | 37502 | 26 | 9.2135
6 | 12 | 2.5 | -0.5 | 41252 | 22 | 6.94
6 | 12 | 2.5 | -0.5 | 41252 | 24 | 7.985
6 | 12 | 2.5 | -0.5 | 41252 | 26 | 9.1015
6 | 12 | 2.5 | -3 | 33752 | 22 | 7.6415
6 | 12 | 2.5 | -3 | 33752 | 24 | 8.8055
6 | 12 | 2.5 | -3 | 33752 | 26 | 10.062
6 | 12 | 2.5 | -3 | 37502 | 22 | 7.558
6 | 12 | 2.5 | -3 | 37502 | 24 | 8.7085
6 | 12 | 2.5 | -3 | 37502 | 26 | 9.9465
6 | 12 | 2.5 | -3 | 41252 | 22 | 7.479
6 | 12 | 2.5 | -3 | 41252 | 24 | 8.6145
6 | 12 | 2.5 | -3 | 41252 | 26 | 9.834
6 | 12 | 2.55 | 2 | 33752 | 22 | 6.6945
6 | 12 | 2.55 | 2 | 33752 | 24 | 7.678
6 | 12 | 2.55 | 2 | 33752 | 26 | 8.7405
6 | 12 | 2.55 | 2 | 37502 | 22 | 6.626
6 | 12 | 2.55 | 2 | 37502 | 24 | 7.599
6 | 12 | 2.55 | 2 | 37502 | 26 | 8.6565
6 | 12 | 2.55 | 2 | 41252 | 22 | 6.5535
6 | 12 | 2.55 | 2 | 41252 | 24 | 7.52
6 | 12 | 2.55 | 2 | 41252 | 26 | 8.5685
6 | 12 | 2.55 | -0.5 | 33752 | 22 | 7.127
6 | 12 | 2.55 | -0.5 | 33752 | 24 | 8.1965
6 | 12 | 2.55 | -0.5 | 33752 | 26 | 9.349
6 | 12 | 2.55 | -0.5 | 37502 | 22 | 7.0435
6 | 12 | 2.55 | -0.5 | 37502 | 24 | 8.1
6 | 12 | 2.55 | -0.5 | 37502 | 26 | 9.227
6 | 12 | 2.55 | -0.5 | 41252 | 22 | 6.9625
6 | 12 | 2.55 | -0.5 | 41252 | 24 | 8.009
6 | 12 | 2.55 | -0.5 | 41252 | 26 | 9.12
6 | 12 | 2.55 | -3 | 33752 | 22 | 7.6675
6 | 12 | 2.55 | -3 | 33752 | 24 | 8.8245
6 | 12 | 2.55 | -3 | 33752 | 26 | 10.0925
6 | 12 | 2.55 | -3 | 37502 | 22 | 7.5895
6 | 12 | 2.55 | -3 | 37502 | 24 | 8.7405
6 | 12 | 2.55 | -3 | 37502 | 26 | 9.989
6 | 12 | 2.55 | -3 | 41252 | 22 | 7.514
6 | 12 | 2.55 | -3 | 41252 | 24 | 8.6555
6 | 12 | 2.55 | -3 | 41252 | 26 | 9.8875
6 | 14 | 2.45 | 2 | 33752 | 22 | 6.2055
6 | 14 | 2.45 | 2 | 33752 | 24 | 7.1535
6 | 14 | 2.45 | 2 | 33752 | 26 | 8.195
6 | 14 | 2.45 | 2 | 37502 | 22 | 6.1295
6 | 14 | 2.45 | 2 | 37502 | 24 | 7.0605
6 | 14 | 2.45 | 2 | 37502 | 26 | 8.077
6 | 14 | 2.45 | 2 | 41252 | 22 | 6.0455
6 | 14 | 2.45 | 2 | 41252 | 24 | 6.969
6 | 14 | 2.45 | 2 | 41252 | 26 | 7.973
6 | 14 | 2.45 | -0.5 | 33752 | 22 | 6.565
6 | 14 | 2.45 | -0.5 | 33752 | 24 | 7.6155
6 | 14 | 2.45 | -0.5 | 33752 | 26 | 8.708
6 | 14 | 2.45 | -0.5 | 37502 | 22 | 6.4885
6 | 14 | 2.45 | -0.5 | 37502 | 24 | 7.5005
6 | 14 | 2.45 | -0.5 | 37502 | 26 | 8.5975
6 | 14 | 2.45 | -0.5 | 41252 | 22 | 6.3935
6 | 14 | 2.45 | -0.5 | 41252 | 24 | 7.405
6 | 14 | 2.45 | -0.5 | 41252 | 26 | 8.4915
6 | 14 | 2.45 | -3 | 33752 | 22 | 7.019
6 | 14 | 2.45 | -3 | 33752 | 24 | 8.143
6 | 14 | 2.45 | -3 | 33752 | 26 | 9.339
6 | 14 | 2.45 | -3 | 37502 | 22 | 6.936
6 | 14 | 2.45 | -3 | 37502 | 24 | 8.0435
6 | 14 | 2.45 | -3 | 37502 | 26 | 9.2295
6 | 14 | 2.45 | -3 | 41252 | 22 | 6.856
6 | 14 | 2.45 | -3 | 41252 | 24 | 7.9515
6 | 14 | 2.45 | -3 | 41252 | 26 | 9.12
6 | 14 | 2.5 | 2 | 33752 | 22 | 6.225
6 | 14 | 2.5 | 2 | 33752 | 24 | 7.172
6 | 14 | 2.5 | 2 | 33752 | 26 | 8.2095
6 | 14 | 2.5 | 2 | 37502 | 22 | 6.1505
6 | 14 | 2.5 | 2 | 37502 | 24 | 7.0855
6 | 14 | 2.5 | 2 | 37502 | 26 | 8.101
6 | 14 | 2.5 | 2 | 41252 | 22 | 6.069
6 | 14 | 2.5 | 2 | 41252 | 24 | 6.999
6 | 14 | 2.5 | 2 | 41252 | 26 | 8.009
6 | 14 | 2.5 | -0.5 | 33752 | 22 | 6.5885
6 | 14 | 2.5 | -0.5 | 33752 | 24 | 7.638
6 | 14 | 2.5 | -0.5 | 33752 | 26 | 8.735
6 | 14 | 2.5 | -0.5 | 37502 | 22 | 6.511
6 | 14 | 2.5 | -0.5 | 37502 | 24 | 7.541
6 | 14 | 2.5 | -0.5 | 37502 | 26 | 8.6315
6 | 14 | 2.5 | -0.5 | 41252 | 22 | 6.434
6 | 14 | 2.5 | -0.5 | 41252 | 24 | 7.439
6 | 14 | 2.5 | -0.5 | 41252 | 26 | 8.5255
6 | 14 | 2.5 | -3 | 33752 | 22 | 7.059
6 | 14 | 2.5 | -3 | 33752 | 24 | 8.184
6 | 14 | 2.5 | -3 | 33752 | 26 | 9.3915
6 | 14 | 2.5 | -3 | 37502 | 22 | 6.9865
6 | 14 | 2.5 | -3 | 37502 | 24 | 8.0905
6 | 14 | 2.5 | -3 | 37502 | 26 | 9.29
6 | 14 | 2.5 | -3 | 41252 | 22 | 6.9065
6 | 14 | 2.5 | -3 | 41252 | 24 | 8.0055
6 | 14 | 2.5 | -3 | 41252 | 26 | 9.1925
6 | 14 | 2.55 | 2 | 33752 | 22 | 6.2255
6 | 14 | 2.55 | 2 | 33752 | 24 | 7.172
6 | 14 | 2.55 | 2 | 33752 | 26 | 8.1985
6 | 14 | 2.55 | 2 | 37502 | 22 | 6.1595
6 | 14 | 2.55 | 2 | 37502 | 24 | 7.0905
6 | 14 | 2.55 | 2 | 37502 | 26 | 8.1165
6 | 14 | 2.55 | 2 | 41252 | 22 | 6.096
6 | 14 | 2.55 | 2 | 41252 | 24 | 7.0155
6 | 14 | 2.55 | 2 | 41252 | 26 | 8.0185
6 | 14 | 2.55 | -0.5 | 33752 | 22 | 6.606
6 | 14 | 2.55 | -0.5 | 33752 | 24 | 7.65
6 | 14 | 2.55 | -0.5 | 33752 | 26 | 8.7435
6 | 14 | 2.55 | -0.5 | 37502 | 22 | 6.533
6 | 14 | 2.55 | -0.5 | 37502 | 24 | 7.558
6 | 14 | 2.55 | -0.5 | 37502 | 26 | 8.654
6 | 14 | 2.55 | -0.5 | 41252 | 22 | 6.456
6 | 14 | 2.55 | -0.5 | 41252 | 24 | 7.465
6 | 14 | 2.55 | -0.5 | 41252 | 26 | 8.5555
6 | 14 | 2.55 | -3 | 33752 | 22 | 7.0845
6 | 14 | 2.55 | -3 | 33752 | 24 | 8.217
6 | 14 | 2.55 | -3 | 33752 | 26 | 9.425
6 | 14 | 2.55 | -3 | 37502 | 22 | 7.0045
6 | 14 | 2.55 | -3 | 37502 | 24 | 8.1245
6 | 14 | 2.55 | -3 | 37502 | 26 | 9.3265
6 | 14 | 2.55 | -3 | 41252 | 22 | 6.9475
6 | 14 | 2.55 | -3 | 41252 | 24 | 8.0465
6 | 14 | 2.55 | -3 | 41252 | 26 | 9.2285
7 | 10 | 2.45 | 2 | 33752 | 22 | 7.153
7 | 10 | 2.45 | 2 | 33752 | 24 | 8.1995
7 | 10 | 2.45 | 2 | 33752 | 26 | 9.293
7 | 10 | 2.45 | 2 | 37502 | 22 | 7.056
7 | 10 | 2.45 | 2 | 37502 | 24 | 8.089
7 | 10 | 2.45 | 2 | 37502 | 26 | 9.173
7 | 10 | 2.45 | 2 | 41252 | 22 | 6.9605
7 | 10 | 2.45 | 2 | 41252 | 24 | 7.977
7 | 10 | 2.45 | 2 | 41252 | 26 | 9.036
7 | 10 | 2.45 | -0.5 | 33752 | 22 | 7.55
7 | 10 | 2.45 | -0.5 | 33752 | 24 | 8.6645
7 | 10 | 2.45 | -0.5 | 33752 | 26 | 9.8535
7 | 10 | 2.45 | -0.5 | 37502 | 22 | 7.445
7 | 10 | 2.45 | -0.5 | 37502 | 24 | 8.541
7 | 10 | 2.45 | -0.5 | 37502 | 26 | 9.7185
7 | 10 | 2.45 | -0.5 | 41252 | 22 | 7.351
7 | 10 | 2.45 | -0.5 | 41252 | 24 | 8.4275
7 | 10 | 2.45 | -0.5 | 41252 | 26 | 9.581
7 | 10 | 2.45 | -3 | 33752 | 22 | 8.0925
7 | 10 | 2.45 | -3 | 33752 | 24 | 9.303
7 | 10 | 2.45 | -3 | 33752 | 26 | 10.6105
7 | 10 | 2.45 | -3 | 37502 | 22 | 8.0025
7 | 10 | 2.45 | -3 | 37502 | 24 | 9.1975
7 | 10 | 2.45 | -3 | 37502 | 26 | 10.4845
7 | 10 | 2.45 | -3 | 41252 | 22 | 7.904
7 | 10 | 2.45 | -3 | 41252 | 24 | 9.0895
7 | 10 | 2.45 | -3 | 41252 | 26 | 10.3545
7 | 10 | 2.5 | 2 | 33752 | 22 | 7.1685
7 | 10 | 2.5 | 2 | 33752 | 24 | 8.2145
7 | 10 | 2.5 | 2 | 33752 | 26 | 9.3235
7 | 10 | 2.5 | 2 | 37502 | 22 | 7.0875
7 | 10 | 2.5 | 2 | 37502 | 24 | 8.1295
7 | 10 | 2.5 | 2 | 37502 | 26 | 9.2135
7 | 10 | 2.5 | 2 | 41252 | 22 | 7.003
7 | 10 | 2.5 | 2 | 41252 | 24 | 8.03
7 | 10 | 2.5 | 2 | 41252 | 26 | 9.1015
7 | 10 | 2.5 | -0.5 | 33752 | 22 | 7.5855
7 | 10 | 2.5 | -0.5 | 33752 | 24 | 8.711
7 | 10 | 2.5 | -0.5 | 33752 | 26 | 9.897
7 | 10 | 2.5 | -0.5 | 37502 | 22 | 7.4895
7 | 10 | 2.5 | -0.5 | 37502 | 24 | 8.594
7 | 10 | 2.5 | -0.5 | 37502 | 26 | 9.781
7 | 10 | 2.5 | -0.5 | 41252 | 22 | 7.3975
7 | 10 | 2.5 | -0.5 | 41252 | 24 | 8.483
7 | 10 | 2.5 | -0.5 | 41252 | 26 | 9.6575
7 | 10 | 2.5 | -3 | 33752 | 22 | 8.1435
7 | 10 | 2.5 | -3 | 33752 | 24 | 9.3635
7 | 10 | 2.5 | -3 | 33752 | 26 | 10.6905
7 | 10 | 2.5 | -3 | 37502 | 22 | 8.0555
7 | 10 | 2.5 | -3 | 37502 | 24 | 9.2615
7 | 10 | 2.5 | -3 | 37502 | 26 | 10.5715
7 | 10 | 2.5 | -3 | 41252 | 22 | 7.9705
7 | 10 | 2.5 | -3 | 41252 | 24 | 9.164
7 | 10 | 2.5 | -3 | 41252 | 26 | 10.4585
7 | 10 | 2.55 | 2 | 33752 | 22 | 7.172
7 | 10 | 2.55 | 2 | 33752 | 24 | 8.2245
7 | 10 | 2.55 | 2 | 33752 | 26 | 9.337
7 | 10 | 2.55 | 2 | 37502 | 22 | 7.0985
7 | 10 | 2.55 | 2 | 37502 | 24 | 8.139
7 | 10 | 2.55 | 2 | 37502 | 26 | 9.231
7 | 10 | 2.55 | 2 | 41252 | 22 | 7.0265
7 | 10 | 2.55 | 2 | 41252 | 24 | 8.045
7 | 10 | 2.55 | 2 | 41252 | 26 | 9.129
7 | 10 | 2.55 | -0.5 | 33752 | 22 | 7.6085
7 | 10 | 2.55 | -0.5 | 33752 | 24 | 8.729
7 | 10 | 2.55 | -0.5 | 33752 | 26 | 9.9425
7 | 10 | 2.55 | -0.5 | 37502 | 22 | 7.5165
7 | 10 | 2.55 | -0.5 | 37502 | 24 | 8.6235
7 | 10 | 2.55 | -0.5 | 37502 | 26 | 9.827
7 | 10 | 2.55 | -0.5 | 41252 | 22 | 7.441
7 | 10 | 2.55 | -0.5 | 41252 | 24 | 8.5325
7 | 10 | 2.55 | -0.5 | 41252 | 26 | 9.7135
7 | 10 | 2.55 | -3 | 33752 | 22 | 8.1795
7 | 10 | 2.55 | -3 | 33752 | 24 | 9.4105
7 | 10 | 2.55 | -3 | 33752 | 26 | 10.747
7 | 10 | 2.55 | -3 | 37502 | 22 | 8.0965
7 | 10 | 2.55 | -3 | 37502 | 24 | 9.311
7 | 10 | 2.55 | -3 | 37502 | 26 | 10.6335
7 | 10 | 2.55 | -3 | 41252 | 22 | 8.021
7 | 10 | 2.55 | -3 | 41252 | 24 | 9.2175
7 | 10 | 2.55 | -3 | 41252 | 26 | 10.527
7 | 12 | 2.45 | 2 | 33752 | 22 | 6.6755
7 | 12 | 2.45 | 2 | 33752 | 24 | 7.69
7 | 12 | 2.45 | 2 | 33752 | 26 | 8.7565
7 | 12 | 2.45 | 2 | 37502 | 22 | 6.5885
7 | 12 | 2.45 | 2 | 37502 | 24 | 7.5895
7 | 12 | 2.45 | 2 | 37502 | 26 | 8.641
7 | 12 | 2.45 | 2 | 41252 | 22 | 6.4995
7 | 12 | 2.45 | 2 | 41252 | 24 | 7.4865
7 | 12 | 2.45 | 2 | 41252 | 26 | 8.5285
7 | 12 | 2.45 | -0.5 | 33752 | 22 | 7.0555
7 | 12 | 2.45 | -0.5 | 33752 | 24 | 8.1255
7 | 12 | 2.45 | -0.5 | 33752 | 26 | 9.288
7 | 12 | 2.45 | -0.5 | 37502 | 22 | 6.9625
7 | 12 | 2.45 | -0.5 | 37502 | 24 | 8.018
7 | 12 | 2.45 | -0.5 | 37502 | 26 | 9.1575
7 | 12 | 2.45 | -0.5 | 41252 | 22 | 6.8665
7 | 12 | 2.45 | -0.5 | 41252 | 24 | 7.917
7 | 12 | 2.45 | -0.5 | 41252 | 26 | 9.0375
7 | 12 | 2.45 | -3 | 33752 | 22 | 7.5345
7 | 12 | 2.45 | -3 | 33752 | 24 | 8.715
7 | 12 | 2.45 | -3 | 33752 | 26 | 9.9565
7 | 12 | 2.45 | -3 | 37502 | 22 | 7.4505
7 | 12 | 2.45 | -3 | 37502 | 24 | 8.6075
7 | 12 | 2.45 | -3 | 37502 | 26 | 9.8395
7 | 12 | 2.45 | -3 | 41252 | 22 | 7.3715
7 | 12 | 2.45 | -3 | 41252 | 24 | 8.509
7 | 12 | 2.45 | -3 | 41252 | 26 | 9.7275
7 | 12 | 2.5 | 2 | 33752 | 22 | 6.7015
7 | 12 | 2.5 | 2 | 33752 | 24 | 7.711
7 | 12 | 2.5 | 2 | 33752 | 26 | 8.7885
7 | 12 | 2.5 | 2 | 37502 | 22 | 6.623
7 | 12 | 2.5 | 2 | 37502 | 24 | 7.623
7 | 12 | 2.5 | 2 | 37502 | 26 | 8.6805
7 | 12 | 2.5 | 2 | 41252 | 22 | 6.54
7 | 12 | 2.5 | 2 | 41252 | 24 | 7.5295
7 | 12 | 2.5 | 2 | 41252 | 26 | 8.577
7 | 12 | 2.5 | -0.5 | 33752 | 22 | 7.079
7 | 12 | 2.5 | -0.5 | 33752 | 24 | 8.1715
7 | 12 | 2.5 | -0.5 | 33752 | 26 | 9.323
7 | 12 | 2.5 | -0.5 | 37502 | 22 | 6.9975
7 | 12 | 2.5 | -0.5 | 37502 | 24 | 8.0645
7 | 12 | 2.5 | -0.5 | 37502 | 26 | 9.2085
7 | 12 | 2.5 | -0.5 | 41252 | 22 | 6.909
7 | 12 | 2.5 | -0.5 | 41252 | 24 | 7.96
7 | 12 | 2.5 | -0.5 | 41252 | 26 | 9.0995
7 | 12 | 2.5 | -3 | 33752 | 22 | 7.5905
7 | 12 | 2.5 | -3 | 33752 | 24 | 8.7775
7 | 12 | 2.5 | -3 | 33752 | 26 | 10.044
7 | 12 | 2.5 | -3 | 37502 | 22 | 7.5085
7 | 12 | 2.5 | -3 | 37502 | 24 | 8.6775
7 | 12 | 2.5 | -3 | 37502 | 26 | 9.9255
7 | 12 | 2.5 | -3 | 41252 | 22 | 7.4295
7 | 12 | 2.5 | -3 | 41252 | 24 | 8.582
7 | 12 | 2.5 | -3 | 41252 | 26 | 9.815
7 | 12 | 2.55 | 2 | 33752 | 22 | 6.7095
7 | 12 | 2.55 | 2 | 33752 | 24 | 7.7185
7 | 12 | 2.55 | 2 | 33752 | 26 | 8.8065
7 | 12 | 2.55 | 2 | 37502 | 22 | 6.637
7 | 12 | 2.55 | 2 | 37502 | 24 | 7.631
7 | 12 | 2.55 | 2 | 37502 | 26 | 8.699
7 | 12 | 2.55 | 2 | 41252 | 22 | 6.564
7 | 12 | 2.55 | 2 | 41252 | 24 | 7.5515
7 | 12 | 2.55 | 2 | 41252 | 26 | 8.604
7 | 12 | 2.55 | -0.5 | 33752 | 22 | 7.1035
7 | 12 | 2.55 | -0.5 | 33752 | 24 | 8.1935
7 | 12 | 2.55 | -0.5 | 33752 | 26 | 9.3555
7 | 12 | 2.55 | -0.5 | 37502 | 22 | 7.025
7 | 12 | 2.55 | -0.5 | 37502 | 24 | 8.0905
7 | 12 | 2.55 | -0.5 | 37502 | 26 | 9.244
7 | 12 | 2.55 | -0.5 | 41252 | 22 | 6.946
7 | 12 | 2.55 | -0.5 | 41252 | 24 | 7.9975
7 | 12 | 2.55 | -0.5 | 41252 | 26 | 9.135
7 | 12 | 2.55 | -3 | 33752 | 22 | 7.628
7 | 12 | 2.55 | -3 | 33752 | 24 | 8.817
7 | 12 | 2.55 | -3 | 33752 | 26 | 10.0985
7 | 12 | 2.55 | -3 | 37502 | 22 | 7.5455
7 | 12 | 2.55 | -3 | 37502 | 24 | 8.725
7 | 12 | 2.55 | -3 | 37502 | 26 | 9.99
7 | 12 | 2.55 | -3 | 41252 | 22 | 7.476
7 | 12 | 2.55 | -3 | 41252 | 24 | 8.6395
7 | 12 | 2.55 | -3 | 41252 | 26 | 9.8845
7 | 14 | 2.45 | 2 | 33752 | 22 | 6.1915
7 | 14 | 2.45 | 2 | 33752 | 24 | 7.1605
7 | 14 | 2.45 | 2 | 33752 | 26 | 8.2135
7 | 14 | 2.45 | 2 | 37502 | 22 | 6.103
7 | 14 | 2.45 | 2 | 37502 | 24 | 7.068
7 | 14 | 2.45 | 2 | 37502 | 26 | 8.105
7 | 14 | 2.45 | 2 | 41252 | 22 | 6.0185
7 | 14 | 2.45 | 2 | 41252 | 24 | 6.975
7 | 14 | 2.45 | 2 | 41252 | 26 | 7.997
7 | 14 | 2.45 | -0.5 | 33752 | 22 | 6.525
7 | 14 | 2.45 | -0.5 | 33752 | 24 | 7.581
7 | 14 | 2.45 | -0.5 | 33752 | 26 | 8.691
7 | 14 | 2.45 | -0.5 | 37502 | 22 | 6.436
7 | 14 | 2.45 | -0.5 | 37502 | 24 | 7.4795
7 | 14 | 2.45 | -0.5 | 37502 | 26 | 8.566
7 | 14 | 2.45 | -0.5 | 41252 | 22 | 6.352
7 | 14 | 2.45 | -0.5 | 41252 | 24 | 7.383
7 | 14 | 2.45 | -0.5 | 41252 | 26 | 8.455
7 | 14 | 2.45 | -3 | 33752 | 22 | 6.9545
7 | 14 | 2.45 | -3 | 33752 | 24 | 8.095
7 | 14 | 2.45 | -3 | 33752 | 26 | 9.3085
7 | 14 | 2.45 | -3 | 37502 | 22 | 6.8725
7 | 14 | 2.45 | -3 | 37502 | 24 | 8.0025
7 | 14 | 2.45 | -3 | 37502 | 26 | 9.1945
7 | 14 | 2.45 | -3 | 41252 | 22 | 6.8035
7 | 14 | 2.45 | -3 | 41252 | 24 | 7.9095
7 | 14 | 2.45 | -3 | 41252 | 26 | 9.0875
7 | 14 | 2.5 | 2 | 33752 | 22 | 6.214
7 | 14 | 2.5 | 2 | 33752 | 24 | 7.19
7 | 14 | 2.5 | 2 | 33752 | 26 | 8.2375
7 | 14 | 2.5 | 2 | 37502 | 22 | 6.138
7 | 14 | 2.5 | 2 | 37502 | 24 | 7.1015
7 | 14 | 2.5 | 2 | 37502 | 26 | 8.143
7 | 14 | 2.5 | 2 | 41252 | 22 | 6.0575
7 | 14 | 2.5 | 2 | 41252 | 24 | 7.0155
7 | 14 | 2.5 | 2 | 41252 | 26 | 8.0435
7 | 14 | 2.5 | -0.5 | 33752 | 22 | 6.557
7 | 14 | 2.5 | -0.5 | 33752 | 24 | 7.6185
7 | 14 | 2.5 | -0.5 | 33752 | 26 | 8.7395
7 | 14 | 2.5 | -0.5 | 37502 | 22 | 6.476
7 | 14 | 2.5 | -0.5 | 37502 | 24 | 7.522
7 | 14 | 2.5 | -0.5 | 37502 | 26 | 8.6265
7 | 14 | 2.5 | -0.5 | 41252 | 22 | 6.3965
7 | 14 | 2.5 | -0.5 | 41252 | 24 | 7.4285
7 | 14 | 2.5 | -0.5 | 41252 | 26 | 8.513
7 | 14 | 2.5 | -3 | 33752 | 22 | 7.0025
7 | 14 | 2.5 | -3 | 33752 | 24 | 8.156
7 | 14 | 2.5 | -3 | 33752 | 26 | 9.377
7 | 14 | 2.5 | -3 | 37502 | 22 | 6.926
7 | 14 | 2.5 | -3 | 37502 | 24 | 8.0655
7 | 14 | 2.5 | -3 | 37502 | 26 | 9.272
7 | 14 | 2.5 | -3 | 41252 | 22 | 6.852
7 | 14 | 2.5 | -3 | 41252 | 24 | 7.983
7 | 14 | 2.5 | -3 | 41252 | 26 | 9.168
7 | 14 | 2.55 | 2 | 33752 | 22 | 6.2235
7 | 14 | 2.55 | 2 | 33752 | 24 | 7.2025
7 | 14 | 2.55 | 2 | 33752 | 26 | 8.2525
7 | 14 | 2.55 | 2 | 37502 | 22 | 6.1575
7 | 14 | 2.55 | 2 | 37502 | 24 | 7.125
7 | 14 | 2.55 | 2 | 37502 | 26 | 8.152
7 | 14 | 2.55 | 2 | 41252 | 22 | 6.0905
7 | 14 | 2.55 | 2 | 41252 | 24 | 7.0445
7 | 14 | 2.55 | 2 | 41252 | 26 | 8.067
7 | 14 | 2.55 | -0.5 | 33752 | 22 | 6.59
7 | 14 | 2.55 | -0.5 | 33752 | 24 | 7.645
7 | 14 | 2.55 | -0.5 | 33752 | 26 | 8.754
7 | 14 | 2.55 | -0.5 | 37502 | 22 | 6.509
7 | 14 | 2.55 | -0.5 | 37502 | 24 | 7.552
7 | 14 | 2.55 | -0.5 | 37502 | 26 | 8.649
7 | 14 | 2.55 | -0.5 | 41252 | 22 | 6.4325
7 | 14 | 2.55 | -0.5 | 41252 | 24 | 7.457
7 | 14 | 2.55 | -0.5 | 41252 | 26 | 8.5495
7 | 14 | 2.55 | -3 | 33752 | 22 | 7.0385
7 | 14 | 2.55 | -3 | 33752 | 24 | 8.1915
7 | 14 | 2.55 | -3 | 33752 | 26 | 9.422
7 | 14 | 2.55 | -3 | 37502 | 22 | 6.9685
7 | 14 | 2.55 | -3 | 37502 | 24 | 8.102
7 | 14 | 2.55 | -3 | 37502 | 26 | 9.32
7 | 14 | 2.55 | -3 | 41252 | 22 | 6.902
7 | 14 | 2.55 | -3 | 41252 | 24 | 8.026
7 | 14 | 2.55 | -3 | 41252 | 26 | 9.229
8 | 10 | 2.45 | 2 | 33752 | 22 | 7.0725
8 | 10 | 2.45 | 2 | 33752 | 24 | 8.117
8 | 10 | 2.45 | 2 | 33752 | 26 | 9.2095
8 | 10 | 2.45 | 2 | 37502 | 22 | 6.9805
8 | 10 | 2.45 | 2 | 37502 | 24 | 8.007
8 | 10 | 2.45 | 2 | 37502 | 26 | 9.0825
8 | 10 | 2.45 | 2 | 41252 | 22 | 6.8845
8 | 10 | 2.45 | 2 | 41252 | 24 | 7.9035
8 | 10 | 2.45 | 2 | 41252 | 26 | 8.96
8 | 10 | 2.45 | -0.5 | 33752 | 22 | 7.443
8 | 10 | 2.45 | -0.5 | 33752 | 24 | 8.561
8 | 10 | 2.45 | -0.5 | 33752 | 26 | 9.746
8 | 10 | 2.45 | -0.5 | 37502 | 22 | 7.342
8 | 10 | 2.45 | -0.5 | 37502 | 24 | 8.4365
8 | 10 | 2.45 | -0.5 | 37502 | 26 | 9.6115
8 | 10 | 2.45 | -0.5 | 41252 | 22 | 7.241
8 | 10 | 2.45 | -0.5 | 41252 | 24 | 8.3205
8 | 10 | 2.45 | -0.5 | 41252 | 26 | 9.472
8 | 10 | 2.45 | -3 | 33752 | 22 | 7.9415
8 | 10 | 2.45 | -3 | 33752 | 24 | 9.165
8 | 10 | 2.45 | -3 | 33752 | 26 | 10.4515
8 | 10 | 2.45 | -3 | 37502 | 22 | 7.8505
8 | 10 | 2.45 | -3 | 37502 | 24 | 9.046
8 | 10 | 2.45 | -3 | 37502 | 26 | 10.317
8 | 10 | 2.45 | -3 | 41252 | 22 | 7.762
8 | 10 | 2.45 | -3 | 41252 | 24 | 8.938
8 | 10 | 2.45 | -3 | 41252 | 26 | 10.1895
8 | 10 | 2.5 | 2 | 33752 | 22 | 7.103
8 | 10 | 2.5 | 2 | 33752 | 24 | 8.145
8 | 10 | 2.5 | 2 | 33752 | 26 | 9.2535
8 | 10 | 2.5 | 2 | 37502 | 22 | 7.014
8 | 10 | 2.5 | 2 | 37502 | 24 | 8.0475
8 | 10 | 2.5 | 2 | 37502 | 26 | 9.1325
8 | 10 | 2.5 | 2 | 41252 | 22 | 6.9285
8 | 10 | 2.5 | 2 | 41252 | 24 | 7.9505
8 | 10 | 2.5 | 2 | 41252 | 26 | 9.018
8 | 10 | 2.5 | -0.5 | 33752 | 22 | 7.479
8 | 10 | 2.5 | -0.5 | 33752 | 24 | 8.6055
8 | 10 | 2.5 | -0.5 | 33752 | 26 | 9.81
8 | 10 | 2.5 | -0.5 | 37502 | 22 | 7.39
8 | 10 | 2.5 | -0.5 | 37502 | 24 | 8.5005
8 | 10 | 2.5 | -0.5 | 37502 | 26 | 9.6845
8 | 10 | 2.5 | -0.5 | 41252 | 22 | 7.298
8 | 10 | 2.5 | -0.5 | 41252 | 24 | 8.39
8 | 10 | 2.5 | -0.5 | 41252 | 26 | 9.5605
8 | 10 | 2.5 | -3 | 33752 | 22 | 8.005
8 | 10 | 2.5 | -3 | 33752 | 24 | 9.2345
8 | 10 | 2.5 | -3 | 33752 | 26 | 10.549
8 | 10 | 2.5 | -3 | 37502 | 22 | 7.916
8 | 10 | 2.5 | -3 | 37502 | 24 | 9.126
8 | 10 | 2.5 | -3 | 37502 | 26 | 10.424
8 | 10 | 2.5 | -3 | 41252 | 22 | 7.8285
8 | 10 | 2.5 | -3 | 41252 | 24 | 9.0225
8 | 10 | 2.5 | -3 | 41252 | 26 | 10.299
8 | 10 | 2.55 | 2 | 33752 | 22 | 7.1155
8 | 10 | 2.55 | 2 | 33752 | 24 | 8.1565
8 | 10 | 2.55 | 2 | 33752 | 26 | 9.2775
8 | 10 | 2.55 | 2 | 37502 | 22 | 7.036
8 | 10 | 2.55 | 2 | 37502 | 24 | 8.07
8 | 10 | 2.55 | 2 | 37502 | 26 | 9.1625
8 | 10 | 2.55 | 2 | 41252 | 22 | 6.958
8 | 10 | 2.55 | 2 | 41252 | 24 | 7.981
8 | 10 | 2.55 | 2 | 41252 | 26 | 9.055
8 | 10 | 2.55 | -0.5 | 33752 | 22 | 7.5115
8 | 10 | 2.55 | -0.5 | 33752 | 24 | 8.637
8 | 10 | 2.55 | -0.5 | 33752 | 26 | 9.8545
8 | 10 | 2.55 | -0.5 | 37502 | 22 | 7.4265
8 | 10 | 2.55 | -0.5 | 37502 | 24 | 8.5315
8 | 10 | 2.55 | -0.5 | 37502 | 26 | 9.7345
8 | 10 | 2.55 | -0.5 | 41252 | 22 | 7.3375
8 | 10 | 2.55 | -0.5 | 41252 | 24 | 8.4385
8 | 10 | 2.55 | -0.5 | 41252 | 26 | 9.6245
8 | 10 | 2.55 | -3 | 33752 | 22 | 8.052
8 | 10 | 2.55 | -3 | 33752 | 24 | 9.2815
8 | 10 | 2.55 | -3 | 33752 | 26 | 10.612
8 | 10 | 2.55 | -3 | 37502 | 22 | 7.9635
8 | 10 | 2.55 | -3 | 37502 | 24 | 9.1885
8 | 10 | 2.55 | -3 | 37502 | 26 | 10.494
8 | 10 | 2.55 | -3 | 41252 | 22 | 7.8855
8 | 10 | 2.55 | -3 | 41252 | 24 | 9.0985
8 | 10 | 2.55 | -3 | 41252 | 26 | 10.3855
8 | 12 | 2.45 | 2 | 33752 | 22 | 6.6165
8 | 12 | 2.45 | 2 | 33752 | 24 | 7.62
8 | 12 | 2.45 | 2 | 33752 | 26 | 8.6975
8 | 12 | 2.45 | 2 | 37502 | 22 | 6.515
8 | 12 | 2.45 | 2 | 37502 | 24 | 7.5225
8 | 12 | 2.45 | 2 | 37502 | 26 | 8.5885
8 | 12 | 2.45 | 2 | 41252 | 22 | 6.427
8 | 12 | 2.45 | 2 | 41252 | 24 | 7.4135
8 | 12 | 2.45 | 2 | 41252 | 26 | 8.4575
8 | 12 | 2.45 | -0.5 | 33752 | 22 | 6.9465
8 | 12 | 2.45 | -0.5 | 33752 | 24 | 8.032
8 | 12 | 2.45 | -0.5 | 33752 | 26 | 9.196
8 | 12 | 2.45 | -0.5 | 37502 | 22 | 6.85
8 | 12 | 2.45 | -0.5 | 37502 | 24 | 7.9235
8 | 12 | 2.45 | -0.5 | 37502 | 26 | 9.0635
8 | 12 | 2.45 | -0.5 | 41252 | 22 | 6.7575
8 | 12 | 2.45 | -0.5 | 41252 | 24 | 7.8205
8 | 12 | 2.45 | -0.5 | 41252 | 26 | 8.9395
8 | 12 | 2.45 | -3 | 33752 | 22 | 7.4095
8 | 12 | 2.45 | -3 | 33752 | 24 | 8.5785
8 | 12 | 2.45 | -3 | 33752 | 26 | 9.8405
8 | 12 | 2.45 | -3 | 37502 | 22 | 7.319
8 | 12 | 2.45 | -3 | 37502 | 24 | 8.479
8 | 12 | 2.45 | -3 | 37502 | 26 | 9.714
8 | 12 | 2.45 | -3 | 41252 | 22 | 7.2395
8 | 12 | 2.45 | -3 | 41252 | 24 | 8.383
8 | 12 | 2.45 | -3 | 41252 | 26 | 9.597
8 | 12 | 2.5 | 2 | 33752 | 22 | 6.6405
8 | 12 | 2.5 | 2 | 33752 | 24 | 7.6515
8 | 12 | 2.5 | 2 | 33752 | 26 | 8.7325
8 | 12 | 2.5 | 2 | 37502 | 22 | 6.554
8 | 12 | 2.5 | 2 | 37502 | 24 | 7.5625
8 | 12 | 2.5 | 2 | 37502 | 26 | 8.6245
8 | 12 | 2.5 | 2 | 41252 | 22 | 6.471
8 | 12 | 2.5 | 2 | 41252 | 24 | 7.4615
8 | 12 | 2.5 | 2 | 41252 | 26 | 8.523
8 | 12 | 2.5 | -0.5 | 33752 | 22 | 6.9855
8 | 12 | 2.5 | -0.5 | 33752 | 24 | 8.073
8 | 12 | 2.5 | -0.5 | 33752 | 26 | 9.246
8 | 12 | 2.5 | -0.5 | 37502 | 22 | 6.901
8 | 12 | 2.5 | -0.5 | 37502 | 24 | 7.974
8 | 12 | 2.5 | -0.5 | 37502 | 26 | 9.125
8 | 12 | 2.5 | -0.5 | 41252 | 22 | 6.8165
8 | 12 | 2.5 | -0.5 | 41252 | 24 | 7.8765
8 | 12 | 2.5 | -0.5 | 41252 | 26 | 9.0125
8 | 12 | 2.5 | -3 | 33752 | 22 | 7.4695
8 | 12 | 2.5 | -3 | 33752 | 24 | 8.6485
8 | 12 | 2.5 | -3 | 33752 | 26 | 9.9145
8 | 12 | 2.5 | -3 | 37502 | 22 | 7.386
8 | 12 | 2.5 | -3 | 37502 | 24 | 8.552
8 | 12 | 2.5 | -3 | 37502 | 26 | 9.8025
8 | 12 | 2.5 | -3 | 41252 | 22 | 7.307
8 | 12 | 2.5 | -3 | 41252 | 24 | 8.4615
8 | 12 | 2.5 | -3 | 41252 | 26 | 9.6895
8 | 12 | 2.55 | 2 | 33752 | 22 | 6.6565
8 | 12 | 2.55 | 2 | 33752 | 24 | 7.6705
8 | 12 | 2.55 | 2 | 33752 | 26 | 8.749
8 | 12 | 2.55 | 2 | 37502 | 22 | 6.5765
8 | 12 | 2.55 | 2 | 37502 | 24 | 7.589
8 | 12 | 2.55 | 2 | 37502 | 26 | 8.6475
8 | 12 | 2.55 | 2 | 41252 | 22 | 6.507
8 | 12 | 2.55 | 2 | 41252 | 24 | 7.5
8 | 12 | 2.55 | 2 | 41252 | 26 | 8.5515
8 | 12 | 2.55 | -0.5 | 33752 | 22 | 7.0205
8 | 12 | 2.55 | -0.5 | 33752 | 24 | 8.1035
8 | 12 | 2.55 | -0.5 | 33752 | 26 | 9.281
8 | 12 | 2.55 | -0.5 | 37502 | 22 | 6.9305
8 | 12 | 2.55 | -0.5 | 37502 | 24 | 8.0105
8 | 12 | 2.55 | -0.5 | 37502 | 26 | 9.169
8 | 12 | 2.55 | -0.5 | 41252 | 22 | 6.858
8 | 12 | 2.55 | -0.5 | 41252 | 24 | 7.922
8 | 12 | 2.55 | -0.5 | 41252 | 26 | 9.066
8 | 12 | 2.55 | -3 | 33752 | 22 | 7.515
8 | 12 | 2.55 | -3 | 33752 | 24 | 8.7035
8 | 12 | 2.55 | -3 | 33752 | 26 | 9.9745
8 | 12 | 2.55 | -3 | 37502 | 22 | 7.425
8 | 12 | 2.55 | -3 | 37502 | 24 | 8.6095
8 | 12 | 2.55 | -3 | 37502 | 26 | 9.87
8 | 12 | 2.55 | -3 | 41252 | 22 | 7.3645
8 | 12 | 2.55 | -3 | 41252 | 24 | 8.518
8 | 12 | 2.55 | -3 | 41252 | 26 | 9.77
8 | 14 | 2.45 | 2 | 33752 | 22 | 6.1245
8 | 14 | 2.45 | 2 | 33752 | 24 | 7.1115
8 | 14 | 2.45 | 2 | 33752 | 26 | 8.152
8 | 14 | 2.45 | 2 | 37502 | 22 | 6.043
8 | 14 | 2.45 | 2 | 37502 | 24 | 7.0205
8 | 14 | 2.45 | 2 | 37502 | 26 | 8.0415
8 | 14 | 2.45 | 2 | 41252 | 22 | 5.9475
8 | 14 | 2.45 | 2 | 41252 | 24 | 6.9205
8 | 14 | 2.45 | 2 | 41252 | 26 | 7.9345
8 | 14 | 2.45 | -0.5 | 33752 | 22 | 6.4185
8 | 14 | 2.45 | -0.5 | 33752 | 24 | 7.487
8 | 14 | 2.45 | -0.5 | 33752 | 26 | 8.6105
8 | 14 | 2.45 | -0.5 | 37502 | 22 | 6.3285
8 | 14 | 2.45 | -0.5 | 37502 | 24 | 7.3795
8 | 14 | 2.45 | -0.5 | 37502 | 26 | 8.486
8 | 14 | 2.45 | -0.5 | 41252 | 22 | 6.2465
8 | 14 | 2.45 | -0.5 | 41252 | 24 | 7.277
8 | 14 | 2.45 | -0.5 | 41252 | 26 | 8.3685
8 | 14 | 2.45 | -3 | 33752 | 22 | 6.839
8 | 14 | 2.45 | -3 | 33752 | 24 | 7.978
8 | 14 | 2.45 | -3 | 33752 | 26 | 9.1935
8 | 14 | 2.45 | -3 | 37502 | 22 | 6.762
8 | 14 | 2.45 | -3 | 37502 | 24 | 7.8775
8 | 14 | 2.45 | -3 | 37502 | 26 | 9.077
8 | 14 | 2.45 | -3 | 41252 | 22 | 6.684
8 | 14 | 2.45 | -3 | 41252 | 24 | 7.79
8 | 14 | 2.45 | -3 | 41252 | 26 | 8.961
8 | 14 | 2.5 | 2 | 33752 | 22 | 6.1565
8 | 14 | 2.5 | 2 | 33752 | 24 | 7.1395
8 | 14 | 2.5 | 2 | 33752 | 26 | 8.1885
8 | 14 | 2.5 | 2 | 37502 | 22 | 6.0755
8 | 14 | 2.5 | 2 | 37502 | 24 | 7.0495
8 | 14 | 2.5 | 2 | 37502 | 26 | 8.085
8 | 14 | 2.5 | 2 | 41252 | 22 | 5.999
8 | 14 | 2.5 | 2 | 41252 | 24 | 6.9645
8 | 14 | 2.5 | 2 | 41252 | 26 | 7.9885
8 | 14 | 2.5 | -0.5 | 33752 | 22 | 6.468
8 | 14 | 2.5 | -0.5 | 33752 | 24 | 7.531
8 | 14 | 2.5 | -0.5 | 33752 | 26 | 8.655
8 | 14 | 2.5 | -0.5 | 37502 | 22 | 6.387
8 | 14 | 2.5 | -0.5 | 37502 | 24 | 7.4355
8 | 14 | 2.5 | -0.5 | 37502 | 26 | 8.542
8 | 14 | 2.5 | -0.5 | 41252 | 22 | 6.3125
8 | 14 | 2.5 | -0.5 | 41252 | 24 | 7.3425
8 | 14 | 2.5 | -0.5 | 41252 | 26 | 8.4325
8 | 14 | 2.5 | -3 | 33752 | 22 | 6.8985
8 | 14 | 2.5 | -3 | 33752 | 24 | 8.037
8 | 14 | 2.5 | -3 | 33752 | 26 | 9.267
8 | 14 | 2.5 | -3 | 37502 | 22 | 6.823
8 | 14 | 2.5 | -3 | 37502 | 24 | 7.951
8 | 14 | 2.5 | -3 | 37502 | 26 | 9.156
8 | 14 | 2.5 | -3 | 41252 | 22 | 6.757
8 | 14 | 2.5 | -3 | 41252 | 24 | 7.867
8 | 14 | 2.5 | -3 | 41252 | 26 | 9.06
8 | 14 | 2.55 | 2 | 33752 | 22 | 6.1815
8 | 14 | 2.55 | 2 | 33752 | 24 | 7.163
8 | 14 | 2.55 | 2 | 33752 | 26 | 8.208
8 | 14 | 2.55 | 2 | 37502 | 22 | 6.11
8 | 14 | 2.55 | 2 | 37502 | 24 | 7.076
8 | 14 | 2.55 | 2 | 37502 | 26 | 8.1115
8 | 14 | 2.55 | 2 | 41252 | 22 | 6.0405
8 | 14 | 2.55 | 2 | 41252 | 24 | 6.9965
8 | 14 | 2.55 | 2 | 41252 | 26 | 8.0115
8 | 14 | 2.55 | -0.5 | 33752 | 22 | 6.5035
8 | 14 | 2.55 | -0.5 | 33752 | 24 | 7.5725
8 | 14 | 2.55 | -0.5 | 33752 | 26 | 8.69
8 | 14 | 2.55 | -0.5 | 37502 | 22 | 6.4245
8 | 14 | 2.55 | -0.5 | 37502 | 24 | 7.4785
8 | 14 | 2.55 | -0.5 | 37502 | 26 | 8.587
8 | 14 | 2.55 | -0.5 | 41252 | 22 | 6.355
8 | 14 | 2.55 | -0.5 | 41252 | 24 | 7.3835
8 | 14 | 2.55 | -0.5 | 41252 | 26 | 8.484
8 | 14 | 2.55 | -3 | 33752 | 22 | 6.945
8 | 14 | 2.55 | -3 | 33752 | 24 | 8.0915
8 | 14 | 2.55 | -3 | 33752 | 26 | 9.32
8 | 14 | 2.55 | -3 | 37502 | 22 | 6.874
8 | 14 | 2.55 | -3 | 37502 | 24 | 8.0035
8 | 14 | 2.55 | -3 | 37502 | 26 | 9.2155
8 | 14 | 2.55 | -3 | 41252 | 22 | 6.808
8 | 14 | 2.55 | -3 | 41252 | 24 | 7.916
8 | 14 | 2.55 | -3 | 41252 | 26 | 9.1285